## new3
TEMP.(°C) | NTCLE203E3103SB0 | R/R25 | R/R (%) | Alpha (%/K) | Delta T | Pull Up Resistor | Pull Down Resistor | Voltage | Resistor
-55 | 953774 | 95.377 | 4.7 | -7.37 | 0.64 | 4.948172 | 0.05182804 | 5 | 9990
-50 | 664169 | 66.417 | 4.49 | -7.11 | 0.63 | 4.925908 | 0.07409231
-45 | 468363 | 46.836 | 4.29 | -6.86 | 0.62 | 4.895579 | 0.1044208
-40 | 334274 | 33.427 | 4.1 | -6.63 | 0.62 | 4.854908 | 0.1450921
-35 | 241323 | 24.132 | 3.91 | -6.41 | 0.61 | 4.801244 | 0.1987561
-30 | 176133 | 17.613 | 3.74 | -6.19 | 0.6 | 4.731629 | 0.2683709
-25 | 129900 | 12.99 | 3.57 | -5.99 | 0.6 | 4.642934 | 0.3570663
-20 | 96761 | 9.6761 | 3.41 | -5.79 | 0.59 | 4.532089 | 0.4679113
-15 | 72765 | 7.2765 | 3.25 | -5.61 | 0.58 | 4.396411 | 0.6035889
-10 | 55218 | 5.5218 | 3.1 | -5.43 | 0.57 | 4.23399 | 0.7660103
-5 | 42268 | 4.2268 | 2.96 | -5.26 | 0.56 | 4.044165 | 0.9558345
0 | 32624 | 3.2624 | 2.82 | -5.1 | 0.55 | 3.82785 | 1.17215
5 | 25381 | 2.5381 | 2.68 | -4.94 | 0.54 | 3.587826 | 1.412174
10 | 19897 | 1.9897 | 2.55 | -4.8 | 0.53 | 3.328705 | 1.671295
15 | 15711 | 1.5711 | 2.43 | -4.65 | 0.52 | 3.056496 | 1.943504
20 | 12493 | 1.2493 | 2.31 | -4.52 | 0.51 | 2.778321 | 2.221679
25 | 10000 | 1 | 2.19 | -4.39 | 0.5 | 2.501251 | 2.498749
30 | 8056 | 0.8056 | 2.13 | -4.26 | 0.5 | 2.232074 | 2.767926
35 | 6529.7 | 0.65297 | 2.07 | -4.14 | 0.5 | 1.976337 | 3.023663
40 | 5323.9 | 0.53239 | 2.01 | -4.03 | 0.5 | 1.738257 | 3.261743
45 | 4365.3 | 0.43653 | 1.96 | -3.92 | 0.5 | 1.520449 | 3.479551
50 | 3598.7 | 0.35987 | 1.9 | -3.81 | 0.5 | 1.324152 | 3.675848
55 | 2982.3 | 0.29823 | 1.85 | -3.71 | 0.5 | 1.149488 | 3.850512
60 | 2483.8 | 0.24838 | 1.8 | -3.61 | 0.5 | 0.9956068 | 4.004393
65 | 2078.7 | 0.20787 | 1.76 | -3.51 | 0.5 | 0.8611947 | 4.138805
70 | 1747.7 | 0.17477 | 1.71 | -3.42 | 0.5 | 0.7444815 | 4.255519
75 | 1475.9 | 0.14759 | 1.67 | -3.34 | 0.5 | 0.6436041 | 4.356396
80 | 1251.8 | 0.12518 | 1.63 | -3.25 | 0.5 | 0.5567614 | 4.443239
85 | 1066.1 | 0.10661 | 1.59 | -3.17 | 0.5 | 0.482132 | 4.517868
90 | 911.59 | 0.091159 | 1.66 | -3.09 | 0.54 | 0.4180996 | 4.5819
95 | 782.46 | 0.078246 | 1.74 | -3.02 | 0.58 | 0.3631761 | 4.636824
100 | 674.11 | 0.067411 | 1.81 | -2.94 | 0.62 | 0.3160648 | 4.683935
105 | 582.84 | 0.058284 | 1.88 | -2.87 | 0.66 | 0.2756308 | 4.724369
110 | 505.68 | 0.050568 | 1.95 | -2.81 | 0.7 | 0.2408991 | 4.759101
115 | 440.19 | 0.044019 | 2.02 | -2.74 | 0.74 | 0.2110172 | 4.788983
120 | 384.41 | 0.038441 | 2.09 | -2.68 | 0.78 | 0.1852684 | 4.814732
125 | 336.748 | 0.033675 | 2.15 | -2.62 | 0.82 | 0.1630465 | 4.836954
130 | 295.881 | 0.029588 | 2.22 | -2.56 | 0.87 | 0.1438287 | 4.856171
135 | 260.729 | 0.026073 | 2.28 | -2.5 | 0.91 | 0.1271758 | 4.872824
140 | 230.4 | 0.02304 | 2.34 | -2.45 | 0.96 | 0.1127157 | 4.887284
145 | 204.152 | 0.020415 | 2.4 | -2.39 | 1 | 0.1001319 | 4.899868
150 | 181.37 | 0.018137 | 2.45 | -2.34 | 1.05 | 0.08915711 | 4.910843